## Sheet1
TABLE 3: Finite conductivities of copper and gold
| % Reflectivity (365 nm, 3.4 eV) | % Reflectivity (450 nm, 2.75 eV) | Plasma Frequency (X 1015 Hz), [Wavelength, nm] | Collision Frequency (X 1012 Hz), [Wavelength, µm] | Fermi Energy (EF), eV | Valence d-band (EF-Ed), eV | Conductivity, (S/m) | Heat Capacity, J/Kg.oC | Density, Kg/m3
Copper | 42 | 54 | 2.614, [115] | 6.55, [45.7] | 7 | 2 | 5.8 X 107 | 377 | 8960
Gold | 36 | 37 | 2.178, [138] | 6.42, [46.7] | 5.5 | 2.5 | 4.1 X 107 | 129 | 19300