## Compressive strength
FRA % |  |  | 3 Days |  |  |  |  | 28 days |  |  |  |  | 180 days
|  | Mix | Compressive strength (MPa) |  |  | Standard dev. | Av. Strength (MPa) | Compressive strength (MPa) |  |  | Standard dev. | Av. Strength (MPa) | Compressive strength (MPa) |  |  | Standard dev. | Av. Strength (MPa)
| w/b |  | Sample 1 | Sample 2 | Sample 3 |  |  | Sample 1 | Sample 2 | Sample 3 |  |  | Sample 1 | Sample 2 | Sample 3
0% | 0.55 | A-0-P | 34.4 | 36.3 | 36.7 | 1.228821 | 35.8 | 46.94 | 43.52 | 45.55 | 1.719952 | 45.33667 | 50.05 | 51.36 | 49.81 | 0.8342861 | 50.40667
|  | A-0-F | 23.2 | 24.9 | 23.8 | 0.8621678 | 23.96667 | 41.71 | 41.86 | 40.97 | 0.4764801 | 41.51333 | 62 | 58.71 | 57.99 | 2.137857 | 59.56667
25% |  | A1-25-P | 36.7 | 38.4 | 36.4 | 1.078579 | 37.16667 | 48.2 | 48 | 49.1 | 0.5859465 | 48.43333 | 60.36 | 61.12 | 60.32 | 0.4507771 | 60.6
|  | A1-25-F | 23.7 | 24 | 23.7 | 0.1732051 | 23.8 | 39.5 | 39.8 | 37.4 | 1.30767 | 38.9 | 63.53 | 62.7 | 62.49 | 0.5499394 | 62.90667
|  | A2-25-P | 29.6 | 32.7 | 32.4 | 1.709776 | 31.56667 | 40.1 | 43.7 | 41.4 | 1.823001 | 41.73333 | 52.96 | 52.55 | 54.36 | 0.9490522 | 53.29
|  | A2-25-F | 22 | 21 | 21.7 | 0.5131601 | 21.56667 | 38.75 | 39.22 | 41.16 | 1.277537 | 39.71 | 58.99 | 56.93 | 56.58 | 1.30219 | 57.5
50% |  | A1-50-P | 33 | 33.8 | 33.6 | 0.4163332 | 33.46667 | 42.2 | 46.9 | 44.9 | 2.358672 | 44.66667 | 50.84 | 54.66 | 51.87 | 1.976419 | 52.45667
|  | A1-50-F | 22.1 | 22.3 | 22.9 | 0.4163332 | 22.43333 | 41 | 38 | 39.5 | 1.5 | 39.5 | 63.38 | 66.25 | 65.46 | 1.482532 | 65.03
|  | A2-50-P | 30.8 | 31.7 | 28.8 | 1.484363 | 30.43333 | 43.04 | 43.58 | 40.01 | 1.924292 | 42.21 | 47.31 | 48.29 | 47.03 | 0.6616142 | 47.54333
|  | A2-50-F | 19.3 | 20.6 | 20.7 | 0.781025 | 20.2 | 39.63 | 39.71 | 38.57 | 0.6363437 | 39.30333 | 53.53 | 54.46 |  | 0.6576093 | 53.995
0.45
0% |  | B-0-P | 43.5 | 42.1 | 45.5 | 1.708801 | 43.7 | 59.36 | 56.1 | 54.96 | 2.283535 | 56.80667 | 66.91 | 63.7 | 62.9 | 2.122271 | 64.50333
|  | B-0-F | 37.18 | 36.58 | 36.1 | 0.54111 | 36.62 | 55.27 | 57.65 | 57.22 | 1.268319 | 56.71333 | 78.69 | 76.88 | 73.78 | 2.483083 | 76.45
25% |  | B1-25-P | 43.4 | 42.3 | 41.8 | 0.8185353 | 42.5 | 55.72 | 51.75 | 53.58 | 1.987016 | 53.68333 | 60.38 | 59.3 | 61.33 | 1.015694 | 60.33667
|  | B1-25-F | 33.48 | 35.25 | 32.98 | 1.192742 | 33.90333 | 52.37 | 50.13 | 51.65 | 1.143562 | 51.38333 | 69.13 | 66.3 | 66.96 | 1.480619 | 67.46333
|  | B2-25-P | 47.55 | 47.16 | 45.54 | 1.06588 | 46.75 | 51.85 | 58.88 | 58 | 3.830096 | 56.24333 | 65.69 | 69.04 | 68.04 | 1.719738 | 67.59
|  | B2-25-F | 34.87 | 33.75 | 33.87 | 0.6149255 | 34.16333 | 50.47 | 53.52 | 54.01 | 1.918081 | 52.66667 | 65.12 | 63.12 | 67.17 | 2.025051 | 65.13667
50% |  | B1-50-P | 40.3 | 40.8 | 41.2 | 0.450925 | 40.76667 | 58.44 | 57.19 | 56.8 | 0.8567575 | 57.47667 | 68.12 | 62.18 | 65.26 | 2.970679 | 65.18667
|  | B1-50-F | 32.11 | 32.04 | 32.31 | 0.140119 | 32.15333 | 52.28 | 50.23 | 52.16 | 1.150493 | 51.55667 | 73.54 | 70.88 | 69.9 | 1.883507 | 71.44
|  | B2-50-P | 45.74 | 46.37 | 48.82 | 1.627155 | 46.97667 | 56.93 | 59.24 | 58.08 | 1.155004 | 58.08333 | 71.18 | 71.69 | 67.28 | 2.412405 | 70.05
|  | B2-50-F | 29.12 | 29.29 | 30.67 | 0.8500784 | 29.69333 | 50.69 | 48.09 | 51.24 | 1.682508 | 50.00667 | 62.96 | 66.39 | 64.65 | 1.715061 | 64.66667

## Elastic modulus
|  | 3 Days |  |  |  |  | 28 days |  |  |  |  | 180 days
w/b | Mix | Elastic modulus (GPa) |  |  |  |  | Elastic modulus (GPa) |  |  |  |  | Elastic modulus (GPa)
|  | Sample 1 | Sample 2 | Sample 3 | Stand. Dev | Average | Sample 1 | Sample 2 | Sample 3 | Stand. Dev | Average | Sample 1 | Sample 2 | Sample 3 | Stand. Dev | Average
0.55 | A-0-P | 38 | 39.9 | 40.3 | 1.228821 | 39.4 | 39.2 | 41.3 | 41.5 | 1.274101 | 40.66667 | 41.9 | 42.9 | 44.5 | 1.311488 | 43.1
| A-0-F | 34.93 | 36.53 | 34.9 | 0.9325413 | 35.45333 | 39.2 | 40.8 | 38.8 | 1.058301 | 39.6 | 47.3 | 47 | 46.8 | 0.2516611 | 47.03333
| A1-25-P | 40.2 | 38.4 | 38.7 | 0.9643651 | 39.1 | 38.3 | 40.3 | 39.8 | 1.040833 | 39.46667 | 41 | 43.2 | 41.9 | 1.106044 | 42.03333
| A1-25-F | 34.44 | 35.07 | 34.8 | 0.3160696 | 34.77 | 41.3 | 41.2 | 40.1 | 0.6658328 | 40.86667 | 46.5 | 46.6 | 47.1 | 0.321455 | 46.73333
| A2-25-P | 32.9 | 34.1 | 33.5 | 0.6 | 33.5 | 35.34 | 37.9 | 35.7 | 1.385833 | 36.31333 | 38.5 | 40.4 | 41.2 | 1.386843 | 40.03333
| A2-25-F | 31.83 | 32.47 | 32.4 | 0.3510461 | 32.23333 | 36.88 | 38.59 | 38.59 | 0.987269 | 38.02 | 44.1 | 44.3 | 46 | 1.044031 | 44.8
| A1-50-P | 35.25 | 35.95 | 35.94 | 0.4012896 | 35.71333 | 38.98 | 38.59 | 36.6 | 1.276493 | 38.05667 | 42 | 38 | 39.2 | 2.052641 | 39.73333
| A1-50-F | 33.7 | 31.83 | 32.8 | 0.9352183 | 32.77667 | 39.6 | 39.6 | 38.7 | 0.5196152 | 39.3 | 46.3 | 45.3 | 46 | 0.5131601 | 45.86667
| A2-50-P | 31.8 | 31.2 | 32.4 | 0.6 | 31.8 | 34.51 | 32.34 | 32.67 | 1.169288 | 33.17333 | 34.8 | 36.1 | 34.1 | 1.014889 | 35
| A2-50-F | 29.09 | 30.73 | 30.88 | 0.9929921 | 30.23333 | 34.5 | 35.6 | 33.8 | 0.9073772 | 34.63333 | 40.7 | 42 | 40.5 | 0.8144528 | 41.06667
0.45 | B-0-P | 41.4 | 41.66 | 40.43 | 0.6482541 | 41.16333 | 41.4 | 43.2 | 42.5 | 0.9073772 | 42.36667 | 46.1 | 47.4 | 46.8 | 0.6506407 | 46.76667
| B-0-F | 38.4 | 38.2 | 39 | 0.4163332 | 38.53333 | 42.8 | 43.4 | 42.5 | 0.4582576 | 42.9 | 49 | 50.6 | 49.3 | 0.8504901 | 49.63333
| B1-25-P | 39.72 | 39.55 | 39.98 | 0.2165641 | 39.75 | 40.9 | 43 | 40.8 | 1.24231 | 41.56667 | 44.2 | 45.8 | 44 | 0.9865766 | 44.66667
| B1-25-F | 35.8 | 36.9 | 36.6 | 0.5686241 | 36.43333 | 40.8 | 40.7 | 41.2 | 0.2645751 | 40.9 | 47.9 | 46.8 | 47.4 | 0.5507571 | 47.36667
| B2-25-P | 38.78 | 37.26 | 40.66 | 1.703174 | 38.9 | 40.3 | 39.3 | 41.5 | 1.101514 | 40.36667 | 44.8 | 44.5 | 44.5 | 0.1732051 | 44.6
| B2-25-F | 36.04 | 35.92 | 36.04 | 0.06928203 | 36 | 40.9 | 40.3 | 42.3 | 1.02632 | 41.16667 | 47.4 | 48.1 | 48 | 0.3785939 | 47.83333
| B1-50-P | 36.7 | 39 | 39.1 | 1.357694 | 38.26667 | 39.1 | 40.1 | 40.7 | 0.8082904 | 39.96667 | 41.9 | 43 | 43 | 0.6350853 | 42.63333
| B1-50-F | 35.2 | 35.3 | 35.3 | 0.05773503 | 35.26667 | 39.6 | 40 | 37.8 | 1.171893 | 39.13333 | 45 | 45.3 | 43.3 | 1.078579 | 44.53333
| B2-50-P | 36.28 | 37.61 | 36.03 | 0.8492938 | 36.64 | 39 | 39.4 | 37.4 | 1.058301 | 38.6 | 41.1 | 42.8 | 40.4 | 1.234234 | 41.43333
| B2-50-F | 35.75 | 33.76 | 33.7 | 1.166633 | 34.40333 | 39 | 39.4 | 39 | 0.2309401 | 39.13333 | 45.3 | 44.8 | 45.2 | 0.2645751 | 45.1